## Beam profile 14-15 nov
14112013 | [13 empty] | 3.5 cm |  | mA
| x | y | Time | sram3/s | sram3/scint rel | sram3/scint low beam | Scint rel | Scint low beam | Scint beam/rel | sram1 | sram2 | sram3 | sram4 | fcup beam exit [A] | Z[cm]
1 | [13 empty] | 5e-11 |  |  |  | SRAM3/SRAM1 | SRAM3/SRAM2 | SRAM3/SRAM3 | SRAM3/SRAM4
2 | 0 | 0 | 250 | 7.884 | 0.08276992 | 0.0001913592 | 23813 | 10300000 | 432.5368 | 250 | 174 | 1971 | 1580 |  |  |  |  | 7.884 | 11.32759 | 1 | 1.247468 | measured with external graphite faraday cup at ~3.5 cm from the beam exit point (thus minimal with ionization in the air)
3 | 0 | -0.5 | 229 | 16.88646 | 0.101951 | 0.0002329518 | 37930 | 16600000 | 437.6483 | 483 | 228 | 3867 | 2008 |  |  |  |  | 8.006211 | 16.96053 | 1 | 1.925797
| 0 | -1 | 140 | 20.12143 | 0.1023359 | 0.00023475 | 27527 | 12000000 | 435.9356 | 331 | 121 | 2817 | 973 |  |  |  |  | 8.510574 | 23.28099 | 1 | 2.89517
| 0 | -1.5 | 155 | 21.67742 | 0.09763752 | 0.000224 | 34413 | 15000000 | 435.8818 | 441 | 122 | 3360 | 762 |  |  |  |  | 7.619048 | 27.54098 | 1 | 4.409449
| 0 | -2 | 155 | 17.82581 | 0.08446183 | 0.0001932168 | 32713 | 14300000 | 437.1351 | 327 | 88 | 2763 | 426 |  |  |  |  | 8.449541 | 31.39773 | 1 | 6.485915
| 0.5 | 0 | 158 | 17.14557 | 0.06990427 | 0.00016125 | 38753 | 16800000 | 433.5148 | 265 | 195 | 2709 | 2169 |  |  |  |  | 10.22264 | 13.89231 | 1 | 1.248963
| -0.5 | 0 | 106 | 23.42453 | 0.1060205 | 0.00023875 | 23420 | 10400000 | 444.0649 | 490 | 318 | 2483 | 2013 |  |  |  |  | 5.067347 | 7.808176 | 1 | 1.233482
| -1 | 0 | 94 | 23.74468 | 0.1082917 | 0.0002452747 | 20611 | 9100000 | 441.5118 | 629 | 522 | 2232 | 1972 |  |  |  |  | 3.54849 | 4.275862 | 1 | 1.131846
| -1.5 | 0 | 94 | 25.6383 | 0.1146854 | 0.0001309783 | 21014 | 18400000 | 875.6067 | 702 | 584 | 2410 | 1969 |  |  |  |  | 3.433048 | 4.126712 | 1 | 1.223972 | Possible no reset of counters in counting room
| -1.5 | 0 | 89 | 25.39326 | 0.1093055 | 0.0002511111 | 20676 | 9000000 | 435.2873 | 637 | 514 | 2260 | 1878 |  |  |  |  | 3.547881 | 4.396887 | 1 | 1.203408
| -2 |  | 158 | 23.89873 | 0.1055132 | 0.0002405096 | 35787 | 15700000 | 438.7068 | 1703 | 1223 | 3776 | 2976 |  |  |  |  | 2.217264 | 3.08749 | 1 | 1.268817
| -2.5 |  | 104 | 24.15385 | 0.0902072 | 0.0002093333 | 27847 | 12000000 | 430.9261 | 1854 | 1358 | 2512 | 2134 |  |  |  |  | 1.354908 | 1.849779 | 1 | 1.177132
| -1 | -0.8 | [19 empty] | With film on beam exit an infront of sram
15112013 | -0.8 | -1 | 244 | 5.995902 | 0.05262969 | 3.662577e-05 | 27798 | 16300000 | 586.3731 | 111 | 49 | 1463 | 597 |  |  |  |  | 13.18018 | 29.85714 | 1 | 2.450586
| -1.3 | -1 | 150 | 8.26 | 0.06991705 | 4.372549e-05 | 17721 | 10200000 | 575.5883 | 141 | 60 | 1239 | 446 |  |  |  |  | 8.787234 | 20.65 | 1 | 2.778027
| -1.8 | -1 | 115 | 10.46087 | 0.09322691 | 5.626667e-05 | 12904 | 7500000 | 581.2151 | 154 | 60 | 1203 | 422 |  |  |  |  | 7.811688 | 20.05 | 1 | 2.850711
| -2.3 | -1 | 108 | 11.81481 | 0.09550183 | 6.075949e-05 | 13361 | 7900000 | 591.2731 | 338 | 136 | 1276 | 480 |  |  |  |  | 3.775148 | 9.382353 | 1 | 2.658333
| -2.8 | -1 | 103 | 12.01942 | 0.09682465 | 6.108108e-05 | 12786 | 7400000 | 578.758 | 479 | 136 | 1238 | 452 |  |  |  |  | 2.584551 | 9.102941 | 1 | 2.738938
| -3.3 | -1 | 105 | 11.00952 | 0.09366391 | 5.410959e-05 | 12342 | 7300000 | 591.4763 | 715 | 232 | 1156 | 395 |  |  |  |  | 1.616783 | 4.982759 | 1 | 2.926582
| -2.5 | -1 | 105 | 11.64762 | 0.1045657 | 5.84058e-05 | 11696 | 6900000 | 589.9453 | 343 | 119 | 1223 | 403 |  |  |  |  | 3.565598 | 10.27731 | 1 | 3.034739
| -2.5 | -1.5 | 101 | 10.64356 | 0.09748798 | 3.2e-05 | 11027 | 6500000 | 589.4622 | 305 | 47 | 1075 | 208 |  |  |  |  | 3.52459 | 22.87234 | 1 | 5.168269
| -2.5 | -2 | 110 | 9.663636 | 0.08981834 | 2.661765e-05 | 11835 | 6800000 | 574.567 | 224 | 65 | 1063 | 181 |  |  |  |  | 4.745536 | 16.35385 | 1 | 5.872928
| -2.5 | -0.5 | 163 | 9.447853 | 0.09876227 | 9.344444e-05 | 15593 | 9000000 | 577.1821 | 398 | 213 | 1540 | 841 |  |  |  |  | 3.869347 | 7.230047 | 1 | 1.831153
| -2.5 | 0 | 149 | 6.939597 | 0.08193344 | 0.0001181333 | 12620 | 7500000 | 594.2948 | 299 | 214 | 1034 | 886 |  |  |  |  | 3.458194 | 4.831776 | 1 | 1.167043
Laser position | -0.8 | -0.7
Calibration
|  |  | time | [6 empty] | sram1 | sram2 | sram3 | sram4 | fcup beam exit [A] | Z[cm] | fluence [p/cm2] | fcup/scint rel
| -2.5 | -1 | 101 |  | 0.09189645 | 6.022727e-05 | 65280 | 35200000 | 539.2157 | 4249 | 1430 | 5999 | 2120 | 1e-10 | 5 | 624219725.3 | 1.547181e-13 | 1.411862 | 4.195105 | 1 | 2.829717
| -2.5 | -1 | 60 |  | 0.09104868 | 6.986864e-05 | 52752 | 24360000 | 461.7834 | 3306 | 1147 | 4803 | 1702 | 2e-10 | 5 | 1248439450.7 | 2.274795e-13 | 1.452813 | 4.187446 | 1 | 2.821974
| -2.5 | -1 | 43 |  | 0.09173671 | 8.917706e-05 | 57229 | 20050000 | 350.3469 | 3604 | 1145 | 5250 | 1788 | 2.5e-10 | 5 | 1560549313.4 | 1.878418e-13 | 1.456715 | 4.585153 | 1 | 2.936242
|  |  |  | Avg | 0.09481187
1.14e-06

## Beamtest 15 nov
[6 empty] | Scint conv | 0.09481187
[13 empty] | Count Rate | Dose Limit | Time | Min
| Device | time [s] | Scint rel | SRAM3 | CS [cm2/device] | Estimated fluence at DUT | Estimated fluence at Bexit | Estimated dose Gy | Estimated dose kRad | Dose/scint count [Rad] | Dose/scint count [Gy] |  | 3000 | 50000 | 654.0662 | 10.9011
1 | TSP51200-1 | 3148 | 1639988 | 155490.3 | 1.14e-06 | 136395031634.1 | 1024756060361.2 | 417.8955 | 41.78955 | 0.02548162 | 0.0002548162 | A problem with the labview boxes at ~580s, Lost connection. Restarted the software and continued to run. RF lost after 800 s.Beam back at 970 s.
2 | MIC69302-1 | 2448 | 6438058 | 610404.3 | 1.14e-06 | 535442408464.0 | 4022858065093.8 | 1640.522 | 164.0522 | 0.02548162 | 0.0002548162
3 | SN74avcb16245-1 | 991 | 2558493 | 242575.5 | 1.14e-06 | 212785540912.8 | 1598689263056.6 | 651.9455 | 65.19455 | 0.02548162 | 0.0002548162
4 | sn74avc2t245 | 916 | 2213156 | 209833.5 | 1.14e-06 | 184064445978.4 | 1382903425832.9 | 563.948 | 56.3948 | 0.02548162 | 0.0002548162
5 | qs3v3h257 | 806 | 2069453 | 196208.7 | 1.14e-06 | 172112910216.6 | 1293109768719.5 | 527.3302 | 52.73302 | 0.02548162 | 0.0002548162

## Fluka
Fluka simulation results
Dose/primary particle at DUT | 4.078e-10 | Gy
Primary particles at Beam exit | 1
Primary particles at DUT | 0.1331
Beam intensity reduction at DUT | 7.513148
Fluka simulation results
Dose/primary particle at DUT | 2.937e-10 | Gy
Primary particles at Beam exit | 1
Primary particles at DUT | 0.08568
Beam intensity reduction at DUT | 11.67134
|  | 18.74 | 1000000 | 1.602e-19 | 3.002148e-09 | 448000000000 | 1344.962304
0.001
MeVcm2/mg
|  | 884.8 | 1000000 | 1.602e-19 | 1.4174496e-07
0.001
| MeV cm2 | p
| g | cm2
| 8.852e2 | 1 | 1000000 | 1.602e-19
0.001

## Beam profile 27-28 nov
14112013 | [15 empty] | 3.5 cm |  | mA
| x | y | Time | sram3/s | sram3/scint rel | sram3/scint low beam | Scint rel ctrl room | Scint rel | rel/ctrl room | Scint low beam | Scint beam/rel | sram1 | sram2 | sram3 | sram4 | fcup beam exit [A] | Z[cm]
[19 empty] | SRAM3/SRAM1 | SRAM3/SRAM2 | SRAM3/SRAM3 | SRAM3/SRAM4 | Scint low was place two low. Put in correct postion
| 0 | 0 | 70 | 18.34286 | 0.1762284 | 0.0347027 |  | 7286 |  | 37000 | 5.078232 | 538 | 238 | 1284 | 602 |  |  |  | 2.386617 | 5.394958 | 1 | 2.13289
| 0 | 0 | 54 | 20.01852 | 0.1756296 | 0.0002623786 |  | 6155 |  | 4120000 | 669.3745 | 507 | 160 | 1081 | 525 |  |  |  | 2.13215 | 6.75625 | 1 | 2.059048
| -0.5 | 0 | 65 | 18.03077 | 0.174068 | 0.0002558952 | 7664 | 6733 | 0.878523 | 4580000 | 680.2317 | 680 | 276 | 1172 | 465 |  |  |  | 1.723529 | 4.246377 | 1 | 2.52043
| -1 | 0 | 73 | 16.05479 | 0.1315967 | 0.00022890625 | 8906 | 7836 | 0.8798563 | 5120000 | 653.3946 | 989 | 415 | 1172 | 523 |  |  |  | 1.185035 | 2.824096 | 1 | 2.240918
| 0.5 | 0 | 67 | 18.22388 | 0.1585303 | 0.0002719376 | 7702 | 6780 | 0.8802908 | 4490000 | 662.2419 | 380 | 153 | 1221 | 489 |  |  |  | 3.213158 | 7.980392 | 1 | 2.496933
| 1 | 0 | 78 | 16.15385 | 0.1388583 | 0.0002363977 | 9074 | 7923 | 0.8731541 | 5330000 | 672.725 | 280 | 92 | 1260 | 549 |  |  |  | 4.5 | 13.69565 | 1 | 2.295082
| -0.5 | 0 | 80 | 17.075 | 0.154455 | 0.0002582231 | 8844 | 7738 | 0.8749435 | 5290000 | 683.6392 | 744 | 310 | 1366 | 642 |  |  |  | 1.836022 | 4.406452 | 1 | 2.127726
| 0 | 0.5 | 66 | 16.16667 | 0.1440918 | 0.0002452874 | 7405 | 6477 | 0.8746793 | 4350000 | 671.6072 | 435 | 316 | 1067 | 1044 |  |  |  | 2.452874 | 3.376582 | 1 | 1.022031
| 0 | 1 | 86 | 13.0814 | 0.1192242 | 0.0002023381 | 9436 | 8286 | 0.8781263 | 5560000 | 671.0113 | 538 | 533 | 1125 | 1439 |  |  |  | 2.091078 | 2.110694 | 1 | 0.7817929
| 0 | -0.5 | 63 | 16.73016 | 0.1652297 | 0.0002773684 | 6379 | 5622 | 0.8813294 | 3800000 | 675.916 | 459 | 185 | 1054 | 512 |  |  |  | 2.296296 | 5.697297 | 1 | 2.05859375
| 0 | -1 | 48 | 22.79167 | 0.1594985 | 0.0002878947 | 6859 | 6020 | 0.877679 | 3800000 | 631.2292 | 440 | 127 | 1094 | 401 |  |  |  | 2.486364 | 8.614173 | 1 | 2.72818
| 0 | 0 | 105 | 21.95238 | 0.1499967 | 0.000273753 | 15367 | 13472 | 0.8766838 | 8420000 | 625 | 1060 | 530 | 2305 | 1504 |  |  |  | 2.174528 | 4.349057 | 1 | 1.53258
|  |  | 59 | 24.49153 | 0.1601996 | 0.0002985537 | 9020 | 7932 | 0.8793792 | 4840000 | 610.1866 | 600 | 242 | 1445 | 594 |  |  |  | 2.408333 | 5.971074 | 1 | 2.43266
[19 empty] | 2.349091 | 6.113565 | 1 | 2.222477
Calibration with different beam current | 0 | 0 | 30 | 64.6 | 0.1631313 | 0.0002788489 | 11880 | 10350 | 0.8712121 | 6950000 | 671.4976 | 825 | 317 | 1938 | 872
| 0 | 0 | 17 | 105.8235 | 0.1636496 | 0.0002701201 | 10993 | 9596 | 0.8729191 | 6660000 | 694.0392 | 750 | 315 | 1799 | 845
| 0 | 0 | 29 | 60.72414 | 0.1597424 | 0.0002840323 | 11024 | 9602 | 0.8710087 | 6200000 | 645.6988 | 752 | 291 | 1761 | 771
| 0 | 0 | 28 | 43.39286 | 0.1470588 | 0.0002647059 | 8262 | 7156 | 0.8661341 | 4590000 | 641.4198 | 549 | 213 | 1215 | 549
| 0 | 0 | 40 | 29.775 | 0.1473645 | 0.0002756944 | 8082 | 7017 | 0.8682257 | 4320000 | 615.6477 | 549 | 165 | 1191 | 518
| 0 | 0 | 64 | 69.421875 | 0.1575364 | 0.0002649374 | 28203 | 24485 | 0.8681701 | 16770000 | 684.9091 | 1893 | 790 | 4443 | 2100
| 0 | 0 | 66 | 31.90909 | 0.1494677 | 0.0002793103 | 14090 | 12273 | 0.8710433 | 7540000 | 614.3567 | 935 | 369 | 2106 | 927
| 0 | 0 | 67 | 22.10448 | 0.1590421 | 0.0002950199 | 9312 | 8084 | 0.8681271 | 5020000 | 620.9797 | 703 | 249 | 1481 | 570
0.1558741
0.006887386
4.418557
28112013
| x | y | Time | sram3/s | sram3/scint rel | sram3/scint low beam | Scint rel ctrl room | Scint rel | rel/ctrl room | Scint low beam | Scint beam/rel | sram1 | sram2 | sram3 | sram4 | neutron [uS/h] | Z[cm]
| 0 | 0 | 19 | 401.8421 | 0.4642749 | 0.0006357202 | 18365 | 16445 | 0.8954533 | 12010000 | 730.3132 | 1908 | 537 | 7635 | 2250
| 0 | 0 | 60 | 138.0667 | 0.4508545 | 0.0002852617 | 20583 | 18374 | 0.8926784 | 29040000 | 1580.494 | 1896 | 589 | 8284 | 2475
| 0 | 0 | 60 | 103.6 | 0.4533586 | 0.0002673548 | 15443 | 13711 | 0.8878456 | 23250000 | 1695.719 | 1440 | 457 | 6216 | 1857
| 0 | 0 | 59 | 115.661 | 0.4618925 | 0.0002766113 | 16648 | 14774 | 0.8874339 | 24670000 | 1669.825 | 1554 | 490 | 6824 | 1915
| -0.5 | 0 | 34 | 112.6765 | 0.46397 | 0.0002774077 | 9296 | 8257 | 0.8882315 | 13810000 | 1672.52 | 1416 | 391 | 3831 | 1118
| -1 | 0 | 43 | 115.3256 | 0.4603602 | 0.0002770391 | 12155 | 10772 | 0.8862197 | 17900000 | 1661.716 | 2459 | 702 | 4959 | 1511
| -1.5 | 0 | 53 | 97.96226 | 0.4063234 | 0.0002443294 | 14380 | 12778 | 0.8885953 | 21250000 | 1663.015 | 3833 | 1056 | 5192 | 1453
| 0.5 | 0 | 40 | 90.025 | 0.3837792 | 0.0002263356 | 10610 | 9383 | 0.8843544 | 15910000 | 1695.62 | 664 | 215 | 3601 | 1217
| 1 | 0 | 42 | 82.2381 | 0.3150023 | 0.000196697 | 12286 | 10965 | 0.8924792 | 17560000 | 1601.459 | 451 | 131 | 3454 | 1050
| 0 | 0 | 36 | 139.6667 | 0.454529 | 0.0002938632 | 12440 | 11062 | 0.8892283 | 17110000 | 1546.737 | 1532 | 403 | 5028 | 1309
| 0 | 0.5 | 34 | 143.3824 | 0.465794 | 0.000307377 | 11834 | 10466 | 0.8844009 | 15860000 | 1515.383 | 1404 | 557 | 4875 | 1814 | 350
| 0 | 1 | 37 | 141.8378 | 0.4832858 | 0.0003058275 | 12228 | 10859 | 0.8880438 | 17160000 | 1580.256 | 1536 | 805 | 5248 | 2760
| 0 | 1.5 | 32 | 134.03125 | 0.4300612 | 0.000277785 | 11185 | 9973 | 0.8916406 | 15440000 | 1548.18 | 1310 | 885 | 4289 | 3292
| 0 | 2 | 31 | 107.5484 | 0.339373 | 0.00022301 | 10997 | 9824 | 0.8933345 | 14950000 | 1521.783 | 1146 | 1136 | 3334 | 4013
| 0 | -0.5 | 47 | 132.8723 | 0.4084636 | 0.0002674518 | 17235 | 15289 | 0.8870902 | 23350000 | 1527.242 | 1713 | 369 | 6245 | 1316
| -0.5 | 0.8 | 31 | 180.9355 | 0.4876967 | 0.0003289736 | 12978 | 11501 | 0.886192 | 17050000 | 1482.48 | 2220 | 999 | 5609 | 2934
Calibrering
| -0.5 | 0.8 | 42 | 161.3095 | 0.4711732 | 0.000312933 | 16245 | 14379 | 0.8851339 | 21650000 | 1505.668 | 2685 | 1328 | 6775 | 3593 | 365
|  |  | 49 | 155.0204 | 0.4669864 | 0.0003051828 | 18250 | 16266 | 0.8912877 | 24890000 | 1530.186 | 2919 | 1413 | 7596 | 4009 | 360
|  |  | 60 | 285.8 | 0.4653839 | 0.0004147037 | 41634 | 36847 | 0.8850219 | 41350000 | 1122.208 | 6855 | 3303 | 17148 | 9212 | 564
|  |  |  | Avg | 0.47281
|  |  |  | stdv | 0.01022017
|  |  |  | % | 2.16158
Afer irr. Test
Moving each SRAM in beam center
SRAM3 |  |  | 33 | 227.2424 | 0.4838377 | 0.0003579475 | 17349 | 15499 | 0.8933656 | 20950000 | 1351.7 | 2726 | 1406 | 7499 | 4081 | 460
SRAM4 |  |  | 33 | 53.36364 | 0.4704036 | 9.129082e-05 | 15139 | 13380 | 0.88381 | 19290000 | 1441.704 | 670 | 1929 | 1761 | 6294
SRAM2 |  |  | 33 | 18.93939 | 0.3705576 | 3.37473e-05 | 14372 | 12662 | 0.8810186 | 18520000 | 1462.644 | 1357 | 4692 | 625 | 2224
SRAM1 |  |  | 33 | 77.33333 | 0.4497659 | 0.0001336126 | 14757 | 13029 | 0.882903 | 19100000 | 1465.961 | 5860 | 3331 | 2552 | 1551 | 411
Measurement with collimator in front of beam low scintillator (in beam)
|  |  | 36 |  |  |  | 13483 | 11935 | 0.8851888 | 499700 |  |  |  | 227.2424
5642.988
4949989420.1
5e-10
3125000000
250000000
7575757.6

## Beamtest 27 nov
[7 empty] | Scint conv | 0.1558741
[16 empty] | Count Rate | Dose Limit | Time | Min
| Device | counts/s | time [s] | Scint rel | SRAM3 | CS [cm2/device] | Estimated fluence at DUT | Estimated fluence at Bexit | Estimated dose Gy | Estimated dose kRad | Dose/scint count [Rad] | Dose/scint count [Gy] | Neutron uS/h | Neutron beam off |  | 1000 | 50000 | 1066.784 | 17.77973
1 | ADN2814-1 | ~100 | 1290 | 141970 | 22129.45 | 1.14e-06 | 19411795681.2 | 226561574243.9 | 66.54113 | 6.654113 | 0.04686986 | 0.0004686986 |  | uS/h | A problem with the labview boxes at ~580s, Lost connection. Restarted the software and continued to run. RF lost after 800 s.Beam back at 970 s.
2 | ADN2814-1 | ~250
3 | ADN2814-1 | ~1000
| ADN2814-1 | ~1400 | 2292 | 2284093 | 356031 | 1.14e-06 | 312307858229.9 | 3645049699228.1 | 1070.551 | 107.0551 | 0.04686986 | 0.0004686986
28112013
[7 empty] | Scint conv | 0.47281
1 | MAX3748 | ~460 | [10 empty] | 483 | 426
~1000
|  | ~2000 | 2472 | 3109238 | 1470079.0 | 1.14e-06 | 1289542958079.8 | 15050688119512.3 | 4420.387 | 442.0387 | 0.1421695 | 0.001421695 | 1300 |  | 1200pA was measured at the end of irradiation
2 | SY89831U-2 | ~1100 | 923 | 1165849 | 551225.1 | 1.14e-06 | 483530809842.9 | 5643450161565.4 | 1657.481 | 165.7481 | 0.1421695 | 0.001421695 | 830
3 | TSP51200-2 |  | 116 | 169413 | 80100.17 | 1.14e-06 | 70263306043.9 | 820066597150.5 | 240.8536 | 24.08536 | 0.1421695 | 0.001421695 |  |  | Stopped due to wrong voltage, changed to new device
4 | MIC69302-2 | ~1300 | 1385 | 2698510 | 1275882.6 | 1.14e-06 | 1119195303739.4 | 13062503545043.9 | 3836.457 | 383.6457 | 0.1421695 | 0.001421695 | 910 |  | Increased intensity during run
5 | SN74avcb16245-2 | ~2500 | 528 | 1415917 | 669459.8 | 1.14e-06 | 587245426878.1 | 6853938222199.6 | 2013.002 | 201.3002 | 0.1421695 | 0.001421695 | 1564
6 | sn74avc2t245-2 | ~2100 | 480 | 1136269 | 537239.4 | 1.14e-06 | 471262633299.3 | 5500264160823.4 | 1615.428 | 161.5428 | 0.1421695 | 0.001421695 | 1388
7 | qs3v3h257-2 | 2900 |  | 736000 | 347988.2 | 1.14e-06 | 305252803788.8 | 3562707793987.2 | 1046.367 | 104.6367 | 0.1421695 | 0.001421695 | 1670
2843.389
|  |  |  | 116 | 3.714284e-10 | 2692309122.7
179487.3
[6 empty] | 830.9596 | 0.2308221

## Beam profile 9-11 april
[16 empty] | 3.5 cm |  | mA
| x mm | y | Time | sram3/s | sram3/scint rel | sram3/scint low beam | Scint rel ctrl room | Scint rel | rel/ctrl room | Scint low beam | Scint beam/rel | sram1 | sram2 | sram3 | sram4 | fcup beam exit [A] | Z[cm]
20140409 | [18 empty] | SRAM3/SRAM1 | SRAM3/SRAM2 | SRAM3/SRAM3 | SRAM3/SRAM4 | Scint low was place two low. Put in correct postion
Bergen SRAM | 15 | -15 | 24 | 105.2083 | 0.5160433 | 0.000272911 |  | 4893 |  | 9252100 | 1890.885 | 1454 | 733 | 2525 | 1331 |  |  |  | 1.736589 | 3.444748 | 1 | 1.89707
| 15 | -15 | 40 | 82.6 | 0.494833 | 0.000263563 |  | 6677 |  | 12535900 |  | 1966 | 1084 | 3304 | 2041 |  |  |  | 1.68057 | 3.04797 | 1 | 1.618814
32 mbit | 15 | -20 | 46 | 88.06522 | 0.5449287 | 0.0002848023 |  | 7434 |  | 14223900 |  | 2327 | 866 | 4051 | 1581 |  |  |  | 1.740868 | 4.677829 | 1 | 2.562302
8 mbit/chip | 15 | -25 | 42 | 83.66667 | 0.5357524 | 0.0002787561 |  | 6559 |  | 12606000 |  | 2051 | 482 | 3514 | 960 |  |  |  | 1.713311 | 7.290456 | 1 | 3.660417
| 15 | -30 | 47 | 73.06383 | 0.4477768 | 0.0002356413 |  | 7669 |  | 14573000 |  | 2073 | 373 | 3434 | 624 |  |  |  | 1.656536 | 9.206434 | 1 | 5.503205
| 15 | -10 | 45 | 77.28889 | 0.4761123 | 0.0002508203 |  | 7305 |  | 13866500 |  | 1913 | 1485 | 3478 | 2801 |  |  |  | 1.818087 | 2.342088 | 1 | 1.241699
| 15 | -5 |  | #DIV/0! | 0.383731 | 0.000202982 |  | 8089 |  | 15292000 |  | 1841 | 1970 | 3104 | 3581 |  |  |  | 1.68604 | 1.575635 | 1 | 0.866797
| 15 | -20 | 43 | 92.65116 | 0.5290134 | 0.000283478 |  | 7531 |  | 14054000 |  | 2420 | 791 | 3984 | 1463 |  |  |  | 1.646281 | 5.036662 | 1 | 2.723172
| 10 | -20 | 47 | 87.08511 | 0.5117529 | 0.00026635 |  | 7998 |  | 15367000 |  | 3093 | 1136 | 4093 | 1601 |  |  |  | 1.323311 | 3.602993 | 1 | 2.556527
| 5 | -20 | 43 | 70.86047 | 0.4414023 | 0.0002303099 |  | 6903 |  | 13230000 |  | 3204 | 1207 | 3047 | 1135 |  |  |  | 0.9509988 | 2.524441 | 1 | 2.684581
| 20 | -20 | 61 | 93.39344 | 0.5532142 | 0.000292034 |  | 10298 |  | 19508000 |  | 2448 | 921 | 5697 | 2293 |  |  |  | 2.327206 | 6.185668 | 1 | 2.484518
| 25 | -20 | 44 | 92.34091 | 0.5405082 | 0.0002875239 |  | 7517 |  | 14131000 |  | 1297 | 505 | 4063 | 1484 |  |  |  | 3.132614 | 8.045545 | 1 | 2.737871
| 30 | -20 | 45 | 78.82222 | 0.4747056 | 0.0002530318 |  | 7472 |  | 14018000 |  | 873 | 323 | 3547 | 1341 |  |  |  | 4.063001 | 10.98142 | 1 | 2.645041
| 20 | -20 | 44 | 92.81818 | 0.5509241 | 0.0002954069 |  | 7413 |  | 13825000 |  | 1687 | 584 | 4084 | 1505 |  |  |  | #REF! | #REF! | #REF! | #REF!
[5 empty] | 0.529838 | total/scint rel | 0.529838 |  |  |  |  | die 0 | die 1 | die 2 | die 3 | total
ESA SRAM | -20 | -10 | 45 |  |  | 0.2038791 |  | 6651 |  | 12722000 |  | 324 | 333 | 375 | 324 | 1356 | 30.13333
16 mbit | -20 | -10 | 150 |  |  | 0.2100009 |  | 21238 |  | 42137000 |  | 1144 | 1134 | 1121 | 1061 | 4460 | 29.73333
4mbit/chip | -20 | -10 |  |  |  | 0.2008287 |  | 7240 |  | 14114000 |  | 360 | 392 | 329 | 373 | 1454 | #DIV/0!
| -20 | -10 | 42 |  |  | 0.2095931 |  | 40550 |  | 18340000 |  | 2161 | 2141 | 2110 | 2087 | 8499 | 202.3571 | Increasing intensity ~x4
| -20 | -10 | 54 |  |  | 0.2078122 |  | 42216 |  |  |  | 2203 | 2284 | 2048 | 2238 | 8773 | 162.463 | Measuring after test of ina210 and tlv
[5 empty] | Scint conv | 0.2064228
| x mm | y | Time | sram3/s | sram3/scint rel | sram3/scint low beam | Scint rel ctrl room | Scint rel | rel/ctrl room | Scint low beam | Scint beam/rel | sram1 | sram2 | sram3 | sram4 | fcup beam exit [A] | Z[cm]
20140410 |  |  | 154 |  |  | 0.2071175 |  | 8079 |  | 9720000 |  | 167 | 86 | 244 | 110 | 607
Bergen SRAM | 0 | 0 | 110 |  | 0.1765719 | 0.0001429568 | 52.77273 | 5805 |  | 7170000 |  | 116 | 44 | 1025 | 273
| -5 | 0 | 74 |  | 0.2514314 | 0.0002054516 |  | 4017 |  | 4916000 |  | 118 | 43 | 1010 | 115
| -10 | 0 | 45 |  | 0.3067053 | 0.0002521266 |  | 2416 |  | 2939000 |  | 124 | 23 | 741 | 209
| -15 | 0 | 50 |  | 0.3505155 | 0.000286875 |  | 2619 |  | 3200000 |  | 198 | 88 | 918 | 223
| -20 | 0 | 72 |  | 0.3976953 | 0.0003242848 |  | 3905 |  | 4789000 |  | 480 | 119 | 1553 | 400
| -25 | 0 | 41 |  | 0.3906034 | 0.0003307332 |  | 2171 |  | 2564000 |  | 341 | 94 | 848 | 236
| -30 | 0 | 46 |  | 0.3889561 | 0.0003340256 |  | 2481 |  | 2889000 |  | 479 | 154 | 965 | 180
| -35 | 0 | 51 |  | 0.3862221 | 0.0003176612 |  | 2729 |  | 3318000 |  | 782 | 197 | 1054 | 304
| -40 | 0 | 35 |  | 0.3284189 | 0.0002808696 |  | 1967 |  | 2300000 |  | 554 | 173 | 646 | 182
| -25 | 0 | 41 |  | 0.4329991 | 0.0003595761 |  | 2194 |  | 2642000 |  | 397 | 94 | 950 | 195
| -20 | 0 | 62 |  | 0.3920046 | 0.0003326013 |  | 3477 |  | 4098000 |  | 377 | 104 | 1363 | 336
| -15 | 0 | 49 |  | 0.354851 | 0.0002857582 |  | 2618 |  | 3251000 |  | 233 | 58 | 929 | 274
| -30 | 0 | 41 |  | 0.4034783 | 0.0003479565 |  | 2300 |  | 2667000 |  | 485 | 127 | 928 | 241
| -25 | -5 | 39 |  | 0.3707648 | 0.0003081255 |  | 2066 |  | 2486000 |  | 355 | 53 | 766 | 146
| -25 | -10 | 48 |  | 0.2878788 | 0.0002451999 |  | 2706 |  | 3177000 |  | 298 | 49 | 779 | 91
| -25 | 5 | 46 |  | 0.4556863 | 0.0003684211 |  | 2550 |  | 3154000 |  | 456 | 151 | 1162 | 450
| -25 | 10 | 44 |  | 0.4192522 | 0.0003643277 |  | 2514 |  | 2893000 |  | 409 | 231 | 1054 | 527
| -25 | 15 | 39 |  | 0.3605675 | 0.0003014315 |  | 2044 |  | 2445000 |  | 310 | 207 | 737 | 565
| -25 | 5 | 44 |  | 0.416796875 | 0.0003652859 |  | 2560 |  | 2921000 |  | 405 | 166 | 1067 | 378 | 350
ESA sram | x | y |  |  |  | total/scint rel |  | scint rel |  | scint low beam |  | die 0 | die 1 | die 2 | die 3 | total
|  |  | 155 |  |  | 0.148429 |  | 8307 |  | 10015000 |  | 331 | 284 | 329 | 289 | 1233
| x mm | y | Time | sram3/s | sram3/scint rel | sram3/scint low beam | Scint rel ctrl room | Scint rel | rel/ctrl room | Scint low beam | Scint beam/rel | sram1 | sram2 | sram3 | sram4 | fcup beam exit [A] | Z[cm]
20140411
Bergen SRAM | 0 | 0 | 57 | 78.50877 | 0.4296687 | #DIV/0! | 182.7193 | 10415 |  |  |  | 1997 | 1049 | 4475 | 2655
| 0 | 0 | 33 | 55.9697 | 0.4579717 | 0.0003809033 |  | 4033 |  | 4849000 |  | 759 | 363 | 1847 | 990
| -5 | 0 | 90 | 78.18889 | 0.4397575 | 0.0003561415 |  | 16002 |  | 19759000 |  | 4200 | 2140 | 7037 | 3857
| -10 | 0 | 28 | 66.53571 | 0.3957935 | 0.0003199931 |  | 4707 |  | 5822000 |  | 1502 | 759 | 1863 | 966
| -15 | 0 | 28 | 48.42857 | 0.330168 | 0.0002616245 |  | 4107 |  | 5183000 |  | 1647 | 786 | 1356 | 700
| 5 | 0 | 40 | 28.425 | 0.4588378 | 0.0004597655 |  | 2478 |  | 2473000 |  | 356 | 152 | 1137 | 516
| 10 | 0 | 35 | 23.57143 | 0.3902554 | 0.0003884181 |  | 2114 |  | 2124000 |  | 188 | 79 | 825 | 390
| 15 | 0 | 38 | 20.86842 | 0.3513514 | 0.0003428448 |  | 2257 |  | 2313000 |  | 132 | 44 | 793 | 351
| 0 | 0 | 31 | 24.29032 | 0.4380454 | 0.0004128289 |  | 1719 |  | 1824000 |  | 362 | 140 | 753 | 369
| 0 | 5 | 35 | 25.2 | 0.4226162 | 0.0004228188 |  | 2087 |  | 2086000 |  | 343 | 227 | 882 | 570
| 0 | 10 | 51 | 20.4902 | 0.3509066 | 0.0003366624 |  | 2978 |  | 3104000 |  | 486 | 447 | 1045 | 1092
| 0 | 15 | 45 | 17.91111 | 0.2990724 | 0.0002996283 |  | 2695 |  | 2690000 |  | 365 | 374 | 806 | 1072
| 0 | -5 | 41 | 23.85366 | 0.3983707 | 0.0003857988 |  | 2455 |  | 2535000 |  | 453 | 135 | 978 | 323
| 0 | -10 | 35 | 21.85714 | 0.3863636 | 0.0003715396 |  | 1980 |  | 2059000 |  | 351 | 93 | 765 | 172
| 0 | -15 | 49 | 19.16327 | 0.3217958 | 0.0003134179 |  | 2918 |  | 2996000 |  | 410 | 73 | 939 | 130
| 0 | 0 | 44 | 27 | 0.4606437 | 0.0004361233 |  | 2579 |  | 2724000 |  | 562 | 217 | 1188 | 527
ESA sram | x | y |  |  |  | total/scint rel |  | scint rel |  | scint low beam |  | die 0 | die 1 | die 2 | die 3 | total
| 0 | 0 | 134 |  |  | 0.1443625 |  | 8541 |  | 9020000 |  | 315 | 333 | 296 | 291 | 1233

## Beamtest 9 april
[7 empty] | Scint conv Bergen SRAM | 0.529838
[7 empty] | Scint conv ESA | 0.2064228 | [14 empty] | Count Rate | Dose Limit | Time | Min
| Device | counts/s | time [s] | Scint rel | SRAM3 | CS [cm2/device] | Estimated fluence at DUT | Estimated fluence at Bexit | Estimated dose Gy | Estimated dose kRad | Dose/scint count [Rad] | Dose/scint count [Gy] | Neutron uS/h | Neutron beam off | [8 empty] | 1000 | 50000 | 313.8393 | 5.230654
1 | INA210-1 |  | 1084 | 1333337 | 706452.6 | 1.14e-06 | 619695276555.1 | 7232671294994.1 | 2124.236 | 212.4236 | 0.1593172 | 0.001593172 |  | uS/h
2 | INA210-2 |  | 1661 | 1055909 | 559460.7 | 1.14e-06 | 490755015252.7 | 5727766284462.1 | 1682.245 | 168.2245 | 0.1593172 | 0.001593172 | [8 empty] | reduced intensity a bit
3 | TLV3011-1 |  | 742 | 724700 | 383973.6 | 1.14e-06 | 336818948937.5 | 3931126855012.8 | 1154.572 | 115.4572 | 0.1593172 | 0.001593172 | [8 empty] | Labview program stopped and was restarted during the test
4 | TLV3011-2 |  | 1074 | 899996 | 476852.1 | 1.14e-06 | 418291302287.8 | 4882018000557.6 | 1433.849 | 143.3849 | 0.1593172 | 0.001593172 | [8 empty] | Labview program stopped and was restarted during the test
|  |  |  | 899996 | 185779.7 | 4.143972352e-07 | 448313101452.0 | 5232412481933.0 | 1536.76 | 153.676 | 0.1707518 | 0.001707518
[6 empty] | 16777216 | 2097152 | 21
[13 empty] | bits | bits
[7 empty] | Conv | 0.4556863 |  |  |  |  | 65536 | 1114112 | cs | cs
20140410 | SF2 | [11 empty] | usram | lsram |  |  | shiftreg | shiftreg cs | pll lock | pll cs
|  |  | ca 75 sec | 3743 | 1705.634 | 1.14e-06 | 1496169934.6 | 17462300824.5 | 5.128678 | 0.5128678 | 0.1370205 | 0.001370205 | 4 | 31 | 4.079427e-14 | 1.859739e-14 |  |  |  |  | 40 MHz, stopped due to short shift register 128
[7 empty] | Conv | 0.4606437
20140411 | SF2 |  |  | 7153 | 3294.984 | 1.14e-06 | 2890336931.9 | 33734091175.3 | 9.907703 | 0.9907703 | 0.1385112 | 0.001385112 | 3 | 59 | 1.583773e-14 | 1.832208e-14 |  |  | 1 | 3.459804e-10 | 40 Mhz 2000reg 4 inv | 20140411-1230-40mhz-2000r-4inv-1.txt
|  |  |  | 39993 | 18422.52 | 1.14e-06 | 16160106936.6 | 188610024936.9 | 55.39476 | 5.539476 | 0.1385112 | 0.001385112 | 7 | 354 | 6.60958e-15 | 1.966211e-14 |  |  | 5 | 3.094039e-10
|  |  | 982 | 56603 | 26073.81 | 1.14e-06 | 22871765882.3 | 266944046245.7 | 78.40147 | 7.840147 | 0.1385112 | 0.001385112 | 11 | 516 | 7.338597e-15 | 2.024982e-14 |  |  | 2 | 8.744406e-11
|  |  |  | 168270 | 77512.51 | 1.14e-06 | 67993428705.5 | 793574097870.4 | 233.0727 | 23.30727 | 0.1385112 | 0.001385112 | 49 | 1526 | 1.099637e-14 | 2.01446e-14 |  |  | 12 | 1.764876e-10 | current increased within 15 ms from 277mA -> 745mA (1.2V) and 222mA-> 500 mA (3.3V). | log/2014041-1430-40mhz-2000r-4inv-4.txt
Reset gives 396mA and 300mA
Power cycles does not reduce the current.
Reset uC system and restarted labview programs, curren is back to 270mA and 220mA.
Shiftregister har ikke kjørt fram til nå (static var aktivert)
Aktiverter shiftregister og strømmen gikk opp til 405mA (1,2V) og 290 mA (3.3V)
|  |  | 675 | 62730 | 28896.18 | 1.14e-06 | 25347523519.9 | 295839443509.9 | 86.88804 | 8.688804 | 0.1385112 | 0.001385112 | 24 | 511 | 1.44476e-14 | 1.809491e-14 | 4 | 1.972579e-14 | 5 | 1.972579e-10 | Current jumped to 900mA og 592mA at the end of run
Curren jumps between 900mA and 400mA for a while before it gets stuck at 900mA.
[6 empty] | Sum | 135263161976.3 |  |  | 46.36647 |  |  | 94 | 2966 | 1.060397e-14 | 1.968171e-14 |  |  | 25 | 1.848249e-10
9.862896e-11

## Sheet3
2.47e+14 | 8000000
1.14e+13 | 16000000